## Particles
Feret Diameter (µm) | Equivalent Diameter (µm) | Aspect Ratio | Circularity | Solidity | Convexity
4.134543 | 2.716456 | 1.415789 | 0.1123386 | 0.7679906 | 2.367661
6.790455 | 4.553421 | 1.295748 | 0.3328396 | 0.9069012 | 1.441091
0.8289887 | 0.5476483 | 1.789401 | 0.7638578 | 0.9691429 | 0.9965053
1.767767 | 1.04861 | 1.969036 | 0.6094205 | 0.9214582 | 1.010318
0.3419714 | 0.2225194 | 1.243438 | 0.4759323 | 0.7446809 | 1.190478
3.648478 | 2.019382 | 2.001073 | 0.5850695 | 0.9776986 | 1.0055
0.6264982 | 0.3794032 | 2.066764 | 0.6649976 | 0.8828633 | 1.01639
1.573566 | 0.8110736 | 1.984846 | 0.4289212 | 0.7472881 | 1.070699
1.483708 | 0.6675581 | 3.458634 | 0.4254645 | 0.952381 | 0.9969726
5.108952 | 3.411468 | 1.218005 | 0.226169 | 0.8700687 | 1.795584
0.3778595 | 0.2326213 | 1.418343 | 0.6951265 | 0.8843931 | 1.015307
1.296684 | 0.7595053 | 1.590933 | 0.582123 | 0.930405 | 1
2.60347 | 1.591441 | 1.742665 | 0.4610563 | 0.7557784 | 1.129209
3.707238 | 2.044274 | 1.691218 | 0.5681626 | 0.8675477 | 1.047021
0.3640055 | 0.1432247 | 3.214866 | 0.6581409 | 0.7341772 | 0.8212612
2.293227 | 1.562849 | 1.637658 | 0.7211768 | 0.9605007 | 1.02477
0.5785518 | 0.4072773 | 1.186858 | 0.8296399 | 0.9214145 | 1.009927
0.5233439 | 0.3452381 | 1.63398 | 0.8513929 | 0.9466292 | 1
1.829769 | 1.138986 | 1.47214 | 0.5648436 | 0.8592176 | 1.112425
2.618312 | 1.478181 | 2.531833 | 0.5202522 | 0.8700183 | 1.076406
0.4068852 | 0.268608 | 1.520633 | 0.6957999 | 0.9066667 | 1.087806
0.4807402 | 0.2659615 | 1.442954 | 0.41372 | 0.729927 | 1.246521
0.9166667 | 0.5657546 | 1.509922 | 0.7582509 | 0.9546414 | 1.004806
7.833333 | 4.685567 | 1.57271 | 0.1428017 | 0.7584366 | 2.06437
0.2013841 | 0.130294 | 2.09646 | 0.7885796 | 0.9230769 | 1.030879
0.3100179 | 0.1702985 | 1.592005 | 0.6138749 | 0.7592593 | 1.029437
3.800037 | 2.107651 | 2.376507 | 0.3397633 | 0.9067937 | 1.369684
0.3059593 | 0.1595769 | 3.153994 | 0.5273703 | 0.75 | 1.062861
1.47667 | 0.788521 | 1.789057 | 0.2818981 | 0.6589205 | 1.391103
0.1771691 | 0.1047092 | 1.455116 | 0.8575383 | 0.8857143 | 1.028261
0.2603417 | 0.1444541 | 1.708882 | 0.4127072 | 0.6344086 | 1.220481
0.3778595 | 0.1468821 | 4.688653 | 0.470007 | 0.6630435 | 0.879055
0.9243616 | 0.4772509 | 2.300452 | 0.234292 | 0.7777778 | 1.449894
1.381324 | 0.6544491 | 1.246919 | 0.2072013 | 0.6181725 | 1.429508
0.2592725 | 0.1456731 | 1.175697 | 0.6864361 | 0.7407407 | 0.9876562
1.367276 | 0.8104193 | 1.680709 | 0.6030301 | 0.8387534 | 1.068729
0.3689324 | 0.1774185 | 3.88382 | 0.4140807 | 0.7807018 | 1.112195
6.155327 | 2.947137 | 3.570701 | 0.2820088 | 0.6782666 | 1.211946
0.8820746 | 0.5098559 | 2.66606 | 0.6570568 | 0.9447301 | 0.9982562
2.880297 | 1.888514 | 1.190458 | 0.7061879 | 0.9211656 | 1.046148
0.2134375 | 0.1539364 | 1.321799 | 0.9572701 | 0.9710145 | 1
0.4766783 | 0.2280145 | 1.755394 | 0.467347 | 0.6533333 | 1.028158
0.836992 | 0.4724094 | 2.183725 | 0.6129314 | 0.859673 | 1.005177
1.060005 | 0.6817129 | 1.558266 | 0.7671526 | 0.9412607 | 1.022096
0.815305 | 0.5302582 | 1.447589 | 0.8622491 | 0.9659781 | 1
2.404163 | 1.645848 | 1.241965 | 0.7726625 | 0.9606171 | 1.006395
0.3535534 | 0.2280145 | 1.447178 | 0.7110307 | 0.849711 | 1.093146
0.186339 | 0.08197485 | 3.083135 | 0.9739899 | 0.76 | 0.8035221
1.155182 | 0.743504 | 1.064732 | 0.6560761 | 0.8795723 | 1.063387
0.2592725 | 0.1733857 | 1.11288 | 0.6923508 | 0.7943925 | 1.059537
0.2603417 | 0.1682088 | 1.327132 | 0.9585572 | 0.952381 | 1
1.946293 | 1.129006 | 2.416683 | 0.4459454 | 0.8865929 | 1.146821
0.7754927 | 0.4929265 | 2.076048 | 0.7656854 | 0.9541667 | 1
0.8733715 | 0.5302582 | 1.702282 | 0.3055604 | 0.7840237 | 1.507027
3.880757 | 2.22575 | 1.891321 | 0.5339652 | 0.8264692 | 1.074945
0.1490712 | 0.07978846 | 2.330206 | 1.115068 | 0.75 | 0.8066352
0.5233439 | 0.3607678 | 1.315501 | 0.8708823 | 0.9633508 | 1.008104
0.3887301 | 0.1744026 | 1.682174 | 0.3603517 | 0.5695364 | 1.094358
0.6168919 | 0.3284382 | 2.078918 | 0.3340245 | 0.702765 | 1.27244
1.346704 | 0.7650729 | 2.119365 | 0.2621585 | 0.7332743 | 1.42686
5.364415 | 3.487901 | 1.248574 | 0.7037032 | 0.9447389 | 1.031839
0.8467257 | 0.5597842 | 1.511363 | 0.8748614 | 0.9736264 | 1
0.2522124 | 0.08197485 | 11.36591 | 0.8261628 | 0.7916667 | 0.7325342
0.4126473 | 0.2341368 | 1.281714 | 0.6074186 | 0.7828283 | 1.043164
0.7031674 | 0.3607678 | 2.366224 | 0.4339948 | 0.7201566 | 1.121001
2.804857 | 1.799815 | 1.17133 | 0.791446 | 0.9641053 | 1.008119
0.3004626 | 0.1143944 | 4.129143 | 0.5715941 | 0.5967742 | 0.850839
2.050068 | 1.064178 | 2.894989 | 0.5460218 | 0.9302731 | 1.008707
0.3890873 | 0.268608 | 1.072273 | 0.9465384 | 0.953271 | 1
0.7966946 | 0.5511888 | 1.372554 | 0.8441243 | 0.9619261 | 1.016435
3.482815 | 2.110418 | 1.660873 | 0.6100491 | 0.915189 | 1.045082
0.7781745 | 0.4111665 | 1.954217 | 0.5313242 | 0.8255613 | 1.011141
1.359432 | 0.5890312 | 2.448834 | 0.2093582 | 0.5811611 | 1.32428
0.4068852 | 0.2459245 | 2.236145 | 0.7687523 | 0.9243243 | 1
0.3578485 | 0.2310959 | 1.900253 | 0.8819336 | 0.9556962 | 1
1.146977 | 0.6407962 | 2.31977 | 0.4334035 | 0.681338 | 1.1031
0.1795055 | 0.07754044 | 3.793754 | 1.117154 | 0.7391304 | 0.7411982
1.889297 | 1.128379 | 1.717967 | 0.6696959 | 0.9116232 | 1.018929
3.477587 | 2.171051 | 1.676206 | 0.6198935 | 0.9385872 | 1.080282
0.5230785 | 0.2160682 | 3.946663 | 0.3103117 | 0.6910995 | 1.103017
0.4949747 | 0.3230091 | 1.473823 | 0.8836699 | 0.9609121 | 1
1.190355 | 0.7153821 | 1.741024 | 0.3406747 | 0.8193658 | 1.398524
0.8374896 | 0.5329195 | 1.42156 | 0.8538489 | 0.9570918 | 1.005418
0.3670453 | 0.2592272 | 1.201338 | 0.940513 | 0.959596 | 1
3.0464 | 1.538559 | 2.606356 | 0.2488129 | 0.8183152 | 1.425956
3.249701 | 2.219305 | 1.520064 | 0.6004732 | 0.8845836 | 1.089324
0.4116363 | 0.2659615 | 1.578275 | 0.8422064 | 0.9345794 | 1
4.404196 | 2.531389 | 1.897625 | 0.5187469 | 0.8909323 | 1.148552
1.274755 | 0.6922667 | 2.812319 | 0.5471506 | 0.9081769 | 1.045996
0.813941 | 0.5463551 | 1.247321 | 0.8233413 | 0.9461883 | 1
0.3503966 | 0.1584649 | 2.967162 | 0.4479863 | 0.6454545 | 1.032726
4.557838 | 2.793103 | 1.116787 | 0.3637347 | 0.8740342 | 1.396588
2.676492 | 1.565676 | 2.128729 | 0.6573961 | 0.9396692 | 1.012759
7.330246 | 4.451301 | 1.902057 | 0.4515936 | 0.8726596 | 1.222923
0.5101743 | 0.3174872 | 1.877521 | 0.7837676 | 0.9283388 | 1.012407
0.4597705 | 0.2949656 | 1.182662 | 0.706494 | 0.8785714 | 1.072121
0.3201562 | 0.1419846 | 1.909518 | 0.4052524 | 0.5327103 | 1.049948
0.5700877 | 0.3775342 | 1.611597 | 0.8725494 | 0.9549763 | 1
0.5661763 | 0.3784699 | 1.102519 | 0.9044846 | 0.9462617 | 1
0.1715938 | 0.07978846 | 3.561955 | 1.088681 | 0.6428571 | 0.7036376
0.781025 | 0.3477898 | 1.529497 | 0.2221509 | 0.5197568 | 1.368456
0.7720823 | 0.4556411 | 2.067728 | 0.7258227 | 0.9591503 | 1.008286
1.039498 | 0.6148832 | 1.790849 | 0.4721217 | 0.8273994 | 1.191764
0.4844814 | 0.3278994 | 1.220483 | 0.9010566 | 0.9411765 | 1
0.5833333 | 0.3646681 | 1.620537 | 0.7542499 | 0.9170732 | 1.012336
1.093415 | 0.7084268 | 1.33586 | 0.7984848 | 0.9542703 | 1.011211
0.2006932 | 0.09589379 | 3.176349 | 0.6685582 | 0.8125 | 1.025526
3.012797 | 1.87026 | 2.084702 | 0.2993042 | 0.8525127 | 1.483222
2.108449 | 1.397374 | 1.305295 | 0.7954985 | 0.9653786 | 1.018676
1.506283 | 0.7592724 | 2.505173 | 0.3431611 | 0.7747148 | 1.249176
0.4034573 | 0.1504506 | 5.954641 | 0.4679703 | 0.7901235 | 0.9434407
0.9267626 | 0.624585 | 1.323091 | 0.8430188 | 0.9616391 | 1.006503
0.7120003 | 0.3723461 | 3.200558 | 0.2953099 | 0.7552987 | 1.32061
0.4955356 | 0.3343084 | 1.19604 | 0.9465753 | 0.9634146 | 1
5.903154 | 3.421355 | 1.302888 | 0.2571856 | 0.7575591 | 1.534976
0.1715938 | 0.09213177 | 2.491374 | 0.8475305 | 0.7741935 | 0.8952542
1.061707 | 0.5860213 | 1.696291 | 0.6511726 | 0.8399654 | 1.022903
1.073546 | 0.5215152 | 2.047371 | 0.3849588 | 0.7591313 | 1.129313
0.5449261 | 0.2718798 | 2.639457 | 0.4562631 | 0.7437722 | 1.079474
2.184097 | 1.057343 | 1.2162 | 0.09312931 | 0.5455644 | 2.140734
0.6381397 | 0.4238729 | 1.246898 | 0.9029308 | 0.967619 | 1
2.348818 | 1.488553 | 1.286584 | 0.6674004 | 0.8887786 | 1.055287
0.9033887 | 0.5582025 | 1.376764 | 0.551844 | 0.8164968 | 1.121224
0.6871843 | 0.4205221 | 1.811531 | 0.4804195 | 0.8547009 | 1.226333
0.7905694 | 0.3953802 | 1.438458 | 0.4402226 | 0.7027027 | 1.072425
0.397562 | 0.2692655 | 1.621655 | 0.909756 | 0.9490741 | 1
2.437325 | 1.559338 | 1.399044 | 0.7190165 | 0.9394643 | 1.024358
0.3299832 | 0.2280145 | 1.080927 | 0.7734665 | 0.9074074 | 1.072739
0.6900081 | 0.2699215 | 4.401061 | 0.2903288 | 0.7103448 | 1.083439
1.941935 | 1.298453 | 1.246743 | 0.7266864 | 0.9402367 | 1.040397
0.4609772 | 0.2864493 | 1.65463 | 0.7957943 | 0.9243028 | 1
2.129684 | 1.298317 | 1.876952 | 0.5471715 | 0.8968762 | 1.125669
0.2166667 | 0.09951369 | 3.977581 | 0.722306 | 0.8235294 | 0.9653213
1.179454 | 0.7026621 | 1.086893 | 0.4114944 | 0.7829501 | 1.234181
0.3804237 | 0.2152482 | 1.901498 | 0.5724102 | 0.8506494 | 1.076878
6.088833 | 3.764694 | 1.142748 | 0.1998793 | 0.8982963 | 1.917761
0.1433721 | 0.08820946 | 1.885725 | 0.9964295 | 0.8148148 | 0.9757359
0.864902 | 0.521176 | 2.16942 | 0.7415274 | 0.9660377 | 1
1.909334 | 1.212096 | 1.078564 | 0.7163982 | 0.9087727 | 1.037219
0.8321658 | 0.5028713 | 1.509111 | 0.6671794 | 0.8656174 | 1.006879
0.2713137 | 0.1936229 | 1.130653 | 1.019737 | 0.9464286 | 1
1.792732 | 1.079194 | 1.836221 | 0.6009294 | 0.9221507 | 1.046338
2.109831 | 1.194164 | 2.602829 | 0.6389241 | 0.9381107 | 1.015664
0.69622 | 0.4842399 | 1.138289 | 0.8703321 | 0.959479 | 1.027146
1.622498 | 1.054999 | 1.458306 | 0.7377727 | 0.9433453 | 1.042581
4.160963 | 2.745207 | 1.148728 | 0.735463 | 0.9393405 | 1.010454
0.1414214 | 0.08197485 | 2.663968 | 1.960545 | 0.8636364 | 0.6694174
0.6363961 | 0.3395569 | 1.248001 | 0.5230771 | 0.7528868 | 1.06737
0.5570258 | 0.3405969 | 1.10141 | 0.4775293 | 0.8098765 | 1.204803
0.5233439 | 0.3503229 | 1.357836 | 0.9065245 | 0.9532967 | 1
0.4484541 | 0.2516114 | 2.665664 | 0.6837781 | 0.9421053 | 1
0.3419714 | 0.1733857 | 1.091317 | 0.4722933 | 0.615942 | 1.079804
0.7917982 | 0.5112414 | 1.765902 | 0.7913884 | 0.9535484 | 1.015533
0.5 | 0.3543382 | 1.459315 | 0.8796647 | 0.9699454 | 1
1.176742 | 0.6528258 | 1.791843 | 0.6100797 | 0.8687815 | 1.025814
1.186615 | 0.5875282 | 2.094838 | 0.3536104 | 0.6511007 | 1.130006
1.119648 | 0.7317568 | 1.248541 | 0.7042646 | 0.9374613 | 1.003795
0.9546669 | 0.6405202 | 1.389902 | 0.7855099 | 0.9407948 | 1.012312
0.7001984 | 0.3632104 | 1.199096 | 0.4295389 | 0.6660714 | 1.089955
0.6841459 | 0.4478116 | 1.875829 | 0.8133172 | 0.9610169 | 1
0.3578485 | 0.1999139 | 2.302222 | 0.6215139 | 0.7483444 | 0.9928722
1.036688 | 0.6285363 | 1.760961 | 0.6361821 | 0.8823065 | 1.046918
0.5068969 | 0.3632104 | 1.099951 | 0.8970798 | 0.9539642 | 1.011594
0.3282953 | 0.1606813 | 2.535704 | 0.4420129 | 0.7156863 | 1.096255
2.463342 | 1.454423 | 2.184911 | 0.6791102 | 0.9495158 | 1.005311
0.2108185 | 0.0940316 | 5.307756 | 0.6253208 | 0.7352941 | 0.9245781
0.1699673 | 0.07283656 | 5.709637 | 0.9338773 | 0.8823529 | 0.8765973
5.978341 | 3.036274 | 1.203194 | 0.2545903 | 0.6636961 | 1.352417
0.4484541 | 0.2612657 | 2.051721 | 0.7683259 | 0.9278846 | 1.010536
0.8198916 | 0.5355675 | 2.10082 | 0.7505476 | 0.957497 | 1.00716
0.7781745 | 0.5187954 | 1.224829 | 0.8745656 | 0.9584383 | 1
0.4166667 | 0.2619417 | 1.524579 | 0.8454492 | 0.9282297 | 1.011029
0.4400126 | 0.2557936 | 2.069323 | 0.7042278 | 0.925 | 1.014629
0.120185 | 0.07978846 | 1.348783 | 1.212777 | 0.9473684 | 1
0.4716991 | 0.2882954 | 1.781086 | 0.7612389 | 0.9143969 | 1.009494
0.4139914 | 0.2931615 | 1.127757 | 0.9328753 | 0.9566929 | 1
0.9910712 | 0.519817 | 2.226159 | 0.3529947 | 0.7269267 | 1.262672
0.8944272 | 0.4860624 | 2.224018 | 0.3836591 | 0.7840376 | 1.237832
2.127205 | 1.329941 | 2.297772 | 0.4034102 | 0.9351159 | 1.269471
0.4807402 | 0.3316531 | 1.590271 | 0.8215665 | 0.936747 | 1
0.6954215 | 0.4820438 | 1.200476 | 0.8772484 | 0.9577259 | 1
2.168461 | 1.395094 | 1.359055 | 0.7047382 | 0.9331864 | 1.033561
0.6381397 | 0.3803343 | 1.882074 | 0.7692415 | 0.95338 | 1
0.4484541 | 0.313564 | 1.224346 | 0.9249714 | 0.9619377 | 1
0.3800585 | 0.156217 | 4.91767 | 0.402386 | 0.6764706 | 0.973203
0.9021579 | 0.3984988 | 3.641398 | 0.2746439 | 0.5793548 | 1.17076
0.25 | 0.1584649 | 1.584045 | 0.7154537 | 0.8452381 | 1.041718
0.186339 | 0.0940316 | 3.181033 | 0.7798461 | 0.8333333 | 0.9341776
0.3419714 | 0.1963437 | 1.432322 | 0.4432141 | 0.7218543 | 1.198494
0.9799376 | 0.6200384 | 1.261531 | 0.6443062 | 0.9081036 | 1.068847
0.1802776 | 0.1012751 | 1.605539 | 0.9805642 | 0.7837838 | 0.8803022
2.512027 | 1.530608 | 2.273585 | 0.5475142 | 0.8923616 | 1.12198
0.5079917 | 0.3235562 | 1.842235 | 0.834343 | 0.9579288 | 1
2.934706 | 1.91104 | 1.392207 | 0.6905792 | 0.9195013 | 1.05215
0.6368324 | 0.4378279 | 1.138909 | 0.911835 | 0.9661319 | 1
2.896022 | 1.908077 | 1.761189 | 0.6800232 | 0.9572252 | 1.040382
1.155182 | 0.7249586 | 1.386796 | 0.7171275 | 0.9489144 | 1.006236
3.726221 | 1.834171 | 2.41029 | 0.1459575 | 0.7218091 | 1.777758
0.332081 | 0.134304 | 6.128907 | 0.5099807 | 0.6538462 | 0.8344007
0.186339 | 0.1096587 | 2.305191 | 0.9436698 | 0.85 | 0.9463157
0.4972145 | 0.3049872 | 2.034282 | 0.5938975 | 0.8708609 | 1.12132
0.9843215 | 0.5778163 | 2.529965 | 0.6932536 | 0.9535354 | 1
1.080252 | 0.7089259 | 1.35258 | 0.8241612 | 0.9666667 | 1.00566
0.9346717 | 0.6050259 | 1.205955 | 0.585184 | 0.8476658 | 1.047785
0.3374743 | 0.1813616 | 2.030833 | 0.4590604 | 0.6549296 | 1.121975
1.671077 | 1.041673 | 1.607465 | 0.6782614 | 0.909037 | 1.044727
5.260439 | 3.072345 | 1.638903 | 0.4068392 | 0.8500494 | 1.27611
0.3890873 | 0.2789428 | 1.123715 | 0.9763235 | 0.969163 | 1
0.6890009 | 0.4292622 | 1.624027 | 0.7897859 | 0.952468 | 0.9977305
1.624209 | 0.7560047 | 1.860677 | 0.1732882 | 0.6382306 | 1.579775
0.1666667 | 0.08618138 | 1.653609 | 1.100502 | 0.7241379 | 0.8268553
0.4597705 | 0.2925577 | 1.464977 | 0.7988702 | 0.9236641 | 1
7.428567 | 4.272016 | 1.186127 | 0.1281519 | 0.781135 | 2.143206
0.2538591 | 0.1204192 | 2.772823 | 0.5763231 | 0.6507937 | 0.9373031
0.6603871 | 0.3732948 | 2.439266 | 0.6205135 | 0.8954545 | 1.041822
3.339869 | 2.079098 | 1.536118 | 0.746362 | 0.9576118 | 1.002589
0.3236081 | 0.1444541 | 1.939989 | 0.5096263 | 0.59 | 0.9270821
0.7074995 | 0.4205221 | 1.289093 | 0.5440897 | 0.8445946 | 1.125286
1.848723 | 1.17008 | 2.03387 | 0.6524339 | 0.950872 | 1.016701
3.853426 | 2.274554 | 1.721135 | 0.5710002 | 0.8546389 | 1.058133
1.007334 | 0.6884243 | 1.403497 | 0.7509972 | 0.9209622 | 1.03332
0.1900292 | 0.1189416 | 1.750901 | 0.7739109 | 0.8 | 1.016522
0.7189885 | 0.5150323 | 1.127456 | 0.9026249 | 0.9727626 | 1
0.9107384 | 0.5547067 | 1.456142 | 0.3963487 | 0.8605341 | 1.26205
1.494062 | 0.9967349 | 1.414708 | 0.8010099 | 0.9470668 | 1.005612
2.463793 | 1.409596 | 1.214093 | 0.258063 | 0.7528813 | 1.526965
0.3468109 | 0.1764189 | 1.85327 | 0.398733 | 0.6929134 | 1.164769
0.6599663 | 0.3675661 | 1.900103 | 0.6529878 | 0.9182692 | 1.013854
1.091889 | 0.7116645 | 1.593992 | 0.6653069 | 0.90347 | 1.030476
0.5374838 | 0.3289762 | 1.852628 | 0.7730749 | 0.9386503 | 1
0.2773886 | 0.1233213 | 4.193577 | 0.5218782 | 0.7288136 | 0.9520305
0.4484541 | 0.2961622 | 1.08961 | 0.4249854 | 0.8611111 | 1.393415
1.231305 | 0.8746455 | 1.178847 | 0.82605 | 0.9613333 | 1.004588
1.26546 | 0.7894175 | 1.243952 | 0.5037541 | 0.8245204 | 1.211192
2.112989 | 1.422086 | 1.512976 | 0.7200622 | 0.9420099 | 1.025885
0.2748737 | 0.09951369 | 5.394528 | 0.6090604 | 0.7 | 0.8327178
0.2477678 | 0.1063846 | 2.527407 | 0.8128065 | 0.7272727 | 0.8332953
0.8274794 | 0.3993853 | 2.287489 | 0.351477 | 0.7297735 | 1.172229
0.1414214 | 0.08618138 | 1.250402 | 1.100502 | 0.84 | 0.973948
0.3100179 | 0.2077226 | 1.461541 | 0.940014 | 0.9457364 | 1
4.048113 | 2.644813 | 1.236158 | 0.5160415 | 0.9144627 | 1.214057
1.237493 | 0.8167228 | 1.038813 | 0.8264988 | 0.9467871 | 1.004916
6.543805 | 4.39348 | 1.311593 | 0.4061936 | 0.9130558 | 1.371759
2.563905 | 1.527485 | 2.163387 | 0.6560963 | 0.8825418 | 1.007041
7.245478 | 3.966127 | 2.083474 | 0.2973247 | 0.8093756 | 1.375901
1.380016 | 0.8376732 | 1.451303 | 0.4715604 | 0.8603643 | 1.253193
1.538578 | 0.822118 | 1.233539 | 0.1864201 | 0.7133259 | 1.7066
2.36085 | 1.190605 | 4.026231 | 0.49042 | 0.9538315 | 1.013417
0.6726812 | 0.406408 | 1.885504 | 0.7569905 | 0.8998073 | 0.9838012
1.114799 | 0.5181132 | 2.565573 | 0.1719538 | 0.6072 | 1.556651
0.7403077 | 0.4907693 | 1.777034 | 0.8011081 | 0.9578059 | 1
0.9476579 | 0.3632104 | 1.698911 | 0.1966261 | 0.4515738 | 1.193204
0.4179979 | 0.2034214 | 2.482404 | 0.351629 | 0.7048193 | 1.215167
0.5426274 | 0.2452044 | 3.019106 | 0.3598646 | 0.7488987 | 1.141491
0.3201562 | 0.1492705 | 2.004666 | 0.488704 | 0.7 | 0.9765981
0.4249183 | 0.3044069 | 1.124491 | 0.9578768 | 0.9562044 | 1
0.1433721 | 0.07978846 | 1.925387 | 0.9476317 | 0.7826087 | 0.9371843
3.83471 | 2.364965 | 1.620235 | 0.5487672 | 0.8802182 | 1.097089
0.4844814 | 0.2770344 | 1.300476 | 0.5366389 | 0.7862319 | 1.056755
0.4621808 | 0.1981369 | 1.840824 | 0.3761018 | 0.5967742 | 1.034473
5.726086 | 2.979719 | 2.849279 | 0.2003517 | 0.7929248 | 1.624693
0.5974483 | 0.3784699 | 1.955206 | 0.784843 | 0.9507042 | 1
0.3771236 | 0.2666256 | 1.24679 | 0.9630349 | 0.9617225 | 1
0.7033649 | 0.4450387 | 1.652123 | 0.7595437 | 0.9286899 | 1.004322
0.5676462 | 0.3321858 | 1.693701 | 0.4740079 | 0.8 | 1.212433
0.9111958 | 0.5719719 | 1.485958 | 0.6901845 | 0.9167493 | 1.020615
3.245938 | 2.016227 | 1.481735 | 0.6256611 | 0.8788134 | 1.064303
0.4478343 | 0.3020742 | 1.357758 | 0.8750284 | 0.9381818 | 1
0.1490712 | 0.08197485 | 2.803293 | 1.45083 | 0.7307692 | 0.7032111
0.2758824 | 0.1381977 | 2.963425 | 0.5155998 | 0.6352941 | 0.9786115
4.942025 | 3.214396 | 1.151167 | 0.5462473 | 0.9325204 | 1.161657
4.506939 | 2.334712 | 2.784483 | 0.3643444 | 0.748228 | 1.150316
0.3887301 | 0.2119365 | 1.956137 | 0.7297942 | 0.8581081 | 0.9344911
0.2006932 | 0.1289296 | 1.756625 | 0.8552978 | 0.8867925 | 0.9921803
0.4949747 | 0.3311194 | 1.352595 | 0.8801908 | 0.9393939 | 1
0.4374802 | 0.2808382 | 1.760095 | 0.7982824 | 0.9139344 | 0.9965166
0.4949747 | 0.3353647 | 1.120449 | 0.7504843 | 0.9111748 | 1.008093
0.5934831 | 0.2459245 | 3.292151 | 0.3342205 | 0.5411392 | 1.037913
0.4126473 | 0.2502018 | 1.455638 | 0.4858266 | 0.8309859 | 1.19488
0.8274794 | 0.5457074 | 1.695372 | 0.5958762 | 0.9418345 | 1.111002
0.6247222 | 0.4033506 | 1.371595 | 0.8339668 | 0.9445585 | 1
0.4867694 | 0.3049872 | 1.391644 | 0.8388176 | 0.9460432 | 1
1.355749 | 0.6744105 | 3.278892 | 0.3625324 | 0.7737665 | 1.179148
0.3515837 | 0.2341368 | 1.535385 | 0.8612407 | 0.922619 | 0.9878321
1.135904 | 0.3831139 | 7.293421 | 0.1701706 | 0.5293367 | 1.164859
0.8872554 | 0.5839052 | 1.935712 | 0.797405 | 0.963037 | 1.006767
0.5068969 | 0.3493119 | 1.163239 | 0.9556193 | 0.9745763 | 1
2.70442 | 1.632363 | 1.71831 | 0.5570103 | 0.8731023 | 1.123176
0.5233439 | 0.3597861 | 1.365519 | 0.8946867 | 0.9581152 | 1
1.513733 | 0.769452 | 1.803281 | 0.3294567 | 0.730048 | 1.22505
0.7211103 | 0.4889643 | 1.448425 | 0.8365615 | 0.962963 | 1
2.227418 | 1.396994 | 1.681114 | 0.5217293 | 0.8411585 | 1.143061
0.3468109 | 0.1617781 | 2.183723 | 0.4480678 | 0.601626 | 1.00759
0.5550275 | 0.3607678 | 1.232483 | 0.6007885 | 0.8953771 | 1.12916
1.392141 | 0.9222769 | 1.680759 | 0.7379778 | 0.9532303 | 1.022666
0.2713137 | 0.1764189 | 1.167503 | 1.002469 | 0.9263158 | 1
3.456435 | 2.179587 | 1.765329 | 0.3768937 | 0.8985216 | 1.367525
0.3419714 | 0.2363918 | 1.166416 | 0.9969272 | 0.9575758 | 1
1.686877 | 0.9116702 | 2.073452 | 0.2415243 | 0.7366771 | 1.502327
1.469032 | 0.7618301 | 2.156915 | 0.4205443 | 0.831307 | 1.113018
0.834832 | 0.438635 | 2.662528 | 0.5124645 | 0.8168168 | 1.043629
0.4126473 | 0.2882954 | 1.031621 | 1.002143 | 0.9631148 | 1
0.2713137 | 0.09951369 | 6.243882 | 0.6630882 | 0.7777778 | 0.8520466
0.4955356 | 0.3508273 | 1.186373 | 0.9002071 | 0.972067 | 1.020711
0.6786424 | 0.3321858 | 2.475416 | 0.4872313 | 0.8571429 | 1.03793
0.6616478 | 0.3821896 | 1.33804 | 0.4090955 | 0.7734082 | 1.221837
0.2368778 | 0.1650248 | 1.152487 | 0.9868055 | 0.9506173 | 1
0.2386304 | 0.1204192 | 2.504594 | 0.4083456 | 0.6119403 | 1.143212
2.137041 | 1.175809 | 1.455781 | 0.183655 | 0.783838 | 1.719937
0.3333333 | 0.2341368 | 1.247691 | 0.9887204 | 0.9748428 | 1
1.69025 | 1.047429 | 1.23534 | 0.5207884 | 0.8913793 | 1.138005
0.4034573 | 0.2757548 | 1.287479 | 0.9454922 | 0.9598214 | 1
1.719577 | 0.9921113 | 1.386105 | 0.3819491 | 0.8438448 | 1.246509
1.849024 | 1.162042 | 1.978639 | 0.6028855 | 0.9448156 | 1.09374
1.982773 | 1.125398 | 2.425364 | 0.4202907 | 0.8702309 | 1.198609
0.397562 | 0.2516114 | 1.975277 | 0.8121547 | 0.9421053 | 1
0.5676462 | 0.3578146 | 1.230281 | 0.8713339 | 0.957672 | 0.9943
0.7682954 | 0.4820438 | 1.162301 | 0.2646938 | 0.8295455 | 1.67407
0.4833333 | 0.3174872 | 1.541812 | 0.8922536 | 0.9563758 | 1
0.860394 | 0.5802595 | 1.689459 | 0.7861961 | 0.9734151 | 1
0.5421152 | 0.326819 | 1.667847 | 0.4666165 | 0.7684478 | 1.210083
1.170233 | 0.5382026 | 3.515278 | 0.4290665 | 0.8892508 | 1.00561
0.5002777 | 0.3095911 | 1.788609 | 0.7694571 | 0.9442509 | 1.01261
0.3745368 | 0.2632885 | 1.555958 | 0.9266199 | 0.970297 | 1
0.1943651 | 0.124747 | 1.573343 | 0.9542712 | 0.9166667 | 1.007179
0.5570258 | 0.2802078 | 1.866749 | 0.2891806 | 0.5983827 | 1.264108
0.6146363 | 0.3084466 | 2.257126 | 0.4185353 | 0.6968912 | 1.048243
25.62582 | 1.690059 | 23.75037 | 0.01393362 | 0.1457104 | 0.8626901
0.5315073 | 0.3588017 | 1.164757 | 0.8983763 | 0.9553806 | 1.008277
0.5 | 0.3316531 | 1.410982 | 0.8239661 | 0.9255952 | 1.008579
1.046157 | 0.5572513 | 2.845289 | 0.1331127 | 0.6875489 | 1.896591
0.4669642 | 0.3146899 | 1.419547 | 0.9243127 | 0.9556314 | 1
0.4176655 | 0.2185097 | 1.998785 | 0.4838453 | 0.7627119 | 1.119976
0.5661763 | 0.3704415 | 1.165054 | 0.4066618 | 0.795082 | 1.315867
0.5934831 | 0.3632104 | 1.281736 | 0.2403817 | 0.7037736 | 1.611956
0.5079917 | 0.3704415 | 1.167047 | 0.9394518 | 0.9724311 | 1
0.4400126 | 0.312434 | 1.34628 | 0.9811374 | 0.9787234 | 1
0.4719934 | 0.3284382 | 1.112269 | 0.9274708 | 0.9561129 | 1
0.3804237 | 0.2119365 | 2.67949 | 0.5422934 | 0.7791411 | 1.089354
0.4034573 | 0.2979481 | 1.183415 | 0.9330429 | 0.969112 | 1
0.5206833 | 0.3849558 | 1.26455 | 0.8967172 | 0.9588101 | 1.010929
0.5038739 | 0.3523363 | 1.535113 | 0.8990927 | 0.9590164 | 1
0.7318166 | 0.4727835 | 2.228351 | 0.5883504 | 0.8598639 | 1.077782
0.3670453 | 0.2712286 | 1.233025 | 0.8122308 | 0.9369369 | 1.030086
0.3700601 | 0.2751127 | 1.381693 | 0.967258 | 0.9816514 | 1
0.3800585 | 0.2705758 | 1.298281 | 0.9694773 | 0.9672897 | 1
0.5408327 | 0.3867889 | 1.473141 | 0.8463803 | 0.9548533 | 1.018635
0.3700601 | 0.2646284 | 1.459257 | 0.9577148 | 0.9705882 | 1
0.3905125 | 0.2744692 | 1.198786 | 0.9664188 | 0.9594595 | 1
0.8388153 | 0.4900481 | 2.674398 | 0.4212227 | 0.8682864 | 1.220347
0.3905125 | 0.2820948 | 1.153648 | 0.9985127 | 0.974026 | 1
0.3800585 | 0.2845913 | 1.270219 | 1.003283 | 0.9956522 | 1
0.8944272 | 0.3241022 | 3.630897 | 0.2086808 | 0.4714286 | 1.070376
0.3299832 | 0.2233127 | 1.216926 | 0.8994166 | 0.9155844 | 1.013374
0.5754226 | 0.2272376 | 6.354712 | 0.3955344 | 0.8742515 | 0.9686106
0.5190804 | 0.3467714 | 1.067675 | 0.8691514 | 0.9264305 | 0.9941269
0.5190804 | 0.3563289 | 1.193098 | 0.9222296 | 0.9547872 | 1
0.5315073 | 0.3607678 | 1.2031 | 0.9082486 | 0.9558442 | 1
0.6508541 | 0.2378832 | 4.289468 | 0.3146702 | 0.7207207 | 0.9944051
0.5854723 | 0.1692569 | 13.9448 | 0.2226012 | 0.8804348 | 1
0.5315073 | 0.3872458 | 1.152403 | 0.8937017 | 0.9658314 | 1
0.4333333 | 0.2487842 | 2.938004 | 0.6582751 | 0.9020619 | 1.014541
0.4272002 | 0.2530132 | 2.731094 | 0.7007892 | 0.9378238 | 1.014756
0.4719934 | 0.2919526 | 1.338908 | 0.7703939 | 0.8700361 | 1.012227
0.530461 | 0.3747133 | 1.054915 | 0.9484228 | 0.9612591 | 1.008143
0.4766783 | 0.3197074 | 1.446983 | 0.7765847 | 0.9292605 | 1.03548
0.4669642 | 0.3284382 | 1.592643 | 0.7944967 | 0.9104478 | 1.03711
0.4766783 | 0.3390357 | 1.333061 | 0.9705204 | 0.975976 | 1
0.4766783 | 0.3374673 | 1.320531 | 0.9791659 | 0.9787234 | 1
0.5079917 | 0.3169297 | 1.236159 | 0.4995031 | 0.8328446 | 1.163843
0.4487637 | 0.2876814 | 1.837018 | 0.8156818 | 0.936 | 1
0.3308239 | 0.2378832 | 1.159461 | 0.9443532 | 0.9467456 | 1
0.5190804 | 0.3353647 | 1.14947 | 0.644051 | 0.866485 | 1.072339
0.4972145 | 0.2919526 | 1.686061 | 0.5874761 | 0.7799353 | 1.033736
0.4766783 | 0.3224612 | 1.625094 | 0.613559 | 0.828169 | 1.125088
0.4867694 | 0.34575 | 1.316932 | 0.9498678 | 0.9657143 | 1
0.4669642 | 0.3246474 | 1.581658 | 0.7839898 | 0.9085366 | 1.050361
0.4867694 | 0.3327178 | 1.353689 | 0.9112625 | 0.9484848 | 1
0.3236081 | 0.2225194 | 1.390228 | 0.952787 | 0.9589041 | 1
0.4867694 | 0.3416338 | 1.283428 | 0.9438497 | 0.9649123 | 1
0.5190804 | 0.3597861 | 1.187704 | 0.9246582 | 0.9606299 | 1
0.3807887 | 0.2386254 | 2.631484 | 0.6901841 | 0.92 | 1.031568
0.4268749 | 0.287066 | 1.387836 | 0.8168577 | 0.9031008 | 1.021196
0.5 | 0.3332488 | 1.417889 | 0.7910298 | 0.9235294 | 1.025517
0.4013865 | 0.2961622 | 1.132705 | 0.9407518 | 0.96875 | 1
0.4242641 | 0.3152514 | 1.097298 | 0.9073168 | 0.9557823 | 1.013458
0.4867694 | 0.3358916 | 1.34818 | 0.8368019 | 0.9494048 | 1.026052
0.3771236 | 0.279576 | 1.062944 | 0.8313074 | 0.9246862 | 1.044931
0.5134307 | 0.3765963 | 1.483843 | 0.7981831 | 0.9347319 | 1.04352
0.5134307 | 0.3761264 | 1.473505 | 0.8130586 | 0.9345794 | 1.03264
0.1118034 | 0.07522528 | 1.960548 | 1.221752 | 1 | 1
0.157233 | 0.0977205 | 2.158188 | 0.9328753 | 0.9 | 1
0.3419714 | 0.2068695 | 1.489631 | 0.4217842 | 0.7610063 | 1.310982
0.3333333 | 0.2303294 | 1.549588 | 0.9320613 | 0.955414 | 1
0.3605551 | 0.2430312 | 1.458716 | 0.9185206 | 0.9542857 | 1
0.3184162 | 0.2160682 | 1.104008 | 1.004952 | 0.9496403 | 1
0.1536591 | 0.1012751 | 1.206827 | 1.137434 | 0.90625 | 1
0.1301708 | 0.08618138 | 1.413539 | 1.021738 | 0.84 | 1.026456

## D_Values
D10 (µm) | D50 (µm) | D90 (µm) | D99 (µm)
0.2713137 | 0.5700877 | 2.880297 | 7.330246